## Hoja1
PLANT | Coil number example | Production_Order_NR | Article Group | Weight (t) | HRC Width (mm) | HRC Thickness (mm) | Passivation | FinalWidth | Final Thickness (mm) | Annealing Code | Reduction Rate | Tin Layer Up | Tin Layer Down | Product Code | Surface Code | Melting Type | Melting Code | Sorting Code | Article NR
va09 | 0 | 1039620 | 300 | 17371 | 1241 | 3 | 0 | 1194 | 0.205 | 98 | 1.2 | 1 | 2.2 | 3 | 24 | 0 | 2 | 9 | 5031175
va09 | 1 | 1039620 | 495 | 18428 | 1241 | 3 | 0 | 1194 | 0.205 | 98 | 1.2 | 1 | 2.2 | 3 | 24 | 0 | 2 | 9 | 5031175
va09 | 2 | 1039620 | 380 | 13808 | 1241 | 3 | 0 | 1194 | 0.205 | 98 | 1.2 | 1 | 2.2 | 3 | 24 | 0 | 2 | 9 | 5031175
va09 | 3 | 1039620 | 400 | 9806.6125 | 1241 | 3 | 0 | 1194 | 0.205 | 98 | 1.2 | 1 | 2.2 | 3 | 24 | 0 | 2 | 9 | 5031175
va09 | 4 | 1039620 | 432 | 13080.8475 | 1241 | 3 | 0 | 1194 | 0.205 | 98 | 1.2 | 1 | 2.2 | 3 | 24 | 0 | 2 | 9 | 5031175
va09 | 5 | 1039620 | 321 | 13983.048 | 1241 | 3 | 0 | 1194 | 0.205 | 98 | 1.2 | 1 | 2.2 | 3 | 24 | 0 | 2 | 9 | 5031175
va09 | 6 | 1039620 | 400 | 16655 | 1241 | 3 | 0 | 1194 | 0.205 | 98 | 1.2 | 1 | 2.2 | 3 | 24 | 0 | 2 | 9 | 5031175
va09 | 7 | 1039620 | 400 | 15740 | 1241 | 3 | 0 | 1194 | 0.205 | 98 | 1.2 | 1 | 2.2 | 3 | 24 | 0 | 2 | 9 | 5031175
va09 | 8 | 1039620 | 390 | 13517 | 1241 | 3 | 0 | 1194 | 0.205 | 98 | 1.2 | 1 | 2.2 | 3 | 24 | 0 | 2 | 9 | 5031175
va09 | 9 | 1039620 | 400 | 18428 | 1241 | 3 | 0 | 1194 | 0.205 | 98 | 1.2 | 1 | 2.2 | 3 | 24 | 0 | 2 | 9 | 5031175
va09 | 10 | 1039620 | 350 | 18726.175 | 1241 | 3 | 0 | 1194 | 0.205 | 98 | 1.2 | 1 | 2.2 | 3 | 24 | 0 | 2 | 9 | 5031175
va09 | 11 | 1039620 | 400 | 17229 | 1241 | 3 | 0 | 1194 | 0.205 | 98 | 1.2 | 1 | 2.2 | 3 | 24 | 0 | 2 | 9 | 5031175
va09 | 12 | 1039620 | 400 | 18727 | 1241 | 3 | 0 | 1194 | 0.205 | 98 | 1.2 | 1 | 2.2 | 3 | 24 | 0 | 2 | 9 | 5031175
va09 | 13 | 1039620 | 400 | 12885 | 1241 | 3 | 0 | 1194 | 0.205 | 98 | 1.2 | 1 | 2.2 | 3 | 24 | 0 | 2 | 9 | 5031175
va09 | 14 | 1084997 | 421 | 8072 | 1013 | 2.25 | 2 | 999 | 0.22 | 98 | 1 | 0 | 0 | 3 | 98 | 0 | 2 | 9 | 5050442
va09 | 15 | 1084997 | 400 | 13816 | 1013 | 2.25 | 2 | 999 | 0.22 | 98 | 1 | 0 | 0 | 3 | 98 | 0 | 2 | 9 | 5050442
va09 | 16 | 1084997 | 420 | 6895 | 1013 | 2.25 | 2 | 999 | 0.22 | 98 | 1 | 0 | 0 | 3 | 98 | 0 | 2 | 9 | 5050442
va09 | 17 | 1084997 | 414 | 8102 | 1013 | 2.25 | 2 | 999 | 0.22 | 98 | 1 | 0 | 0 | 3 | 98 | 0 | 2 | 9 | 5050442
va09 | 18 | 1039620 | 380 | 10425 | 1241 | 3 | 0 | 1194 | 0.205 | 98 | 1.2 | 1 | 2.2 | 3 | 24 | 0 | 2 | 9 | 5031175
va09 | 19 | 1039620 | 395 | 18506 | 1241 | 3 | 0 | 1194 | 0.205 | 98 | 1.2 | 1 | 2.2 | 3 | 24 | 0 | 2 | 9 | 5031175
va09 | 20 | 1039620 | 375 | 11664 | 1241 | 3 | 0 | 1194 | 0.205 | 98 | 1.2 | 1 | 2.2 | 3 | 24 | 0 | 2 | 9 | 5031175
va09 | 21 | 1128234 | 400 | 11672 | 975 | 2.28 | 8 | 184.8 | 0.365 | 2 | 0.6 | 11.2 | 11.2 | 3 | 41 | 1 | 1 | 5 | 5019719
va09 | 22 | 1139439 | 300 | 16345 | 867 | 2.25 | 1 | 852 | 0.3 | 2 | 0.8 | 1.9 | 1.9 | 3 | 41 | 1 | 1 | 5 | 5062081